## SWM
FT cycle | OPCC-0 | LHCC-0 | LHCC-1 | LHCC-3
0 | 0 | 0 | 0 | 0
25 | 0.01 | 0.03 | 0.058 | 0.09636
50 | 0.025 | 0.062 | 0.052 | 0.09746
75 | 0.02 | 0.086 | 0.112 | 0.15601
100 | 0.074 | 0.1011 | 0.156 | 0.23661
125 | 0.08 | 0.116 | 0.179 | 0.25421
150 | 0.085 | 0.149 | 0.209 | 0.28213
175 | 0.111 | 0.179 | 0.247 | 0.29556
200 | 0.126 | 0.196 | 0.277 | 0.352
225 | 0.152 | 0.258 | 0.318 | 0.38029
250 | 0.224 | 0.298 | 0.395 | 0.47694
275 | 0.316 | 0.352 | 0.413
300 | 0.424 | 0.468 | 0.493

## SWM VS AVD,Flatness
OPCC-0 |  | LHCC-0 |  | LHCC-1 |  | LHCC-3 |  | OPCC-0 |  | LHCC-0 |  | LHCC-1 |  | LHCC-3
Mass loss | AVD | Mass loss | AVD | Mass loss | AVD | Mass loss | AVD | Mass loss | Surface flatness | Mass loss | Surface flatness | Mass loss | Surface flatness | Mass loss | Surface flatness
0 | 0 | 0 | 0 | 0 | 0 | 0 | 0 | 0 | 0 | 0 | 0 | 0 | 0 | 0 | 0
0.01 | 0.012 | 0.03 | 0.007 | 0.058 | 0.029 | 0.09636 | 0.023 | 0.01 | 0.000251 | 0.03 | 0.00114 | 0.058 | 0.02 | 0.09636 | 0.02093
0.025 | 0.015 | 0.062 | 0.008 | 0.052 | 0.04 | 0.09746 | 0.029 | 0.025 | 0.00144 | 0.062 | 0.01648 | 0.052 | 0.024 | 0.09746 | 0.03683
0.02 | 0.016 | 0.086 | 0.018 | 0.112 | 0.065 | 0.15601 | 0.071 | 0.02 | 0.00981 | 0.086 | 0.03379 | 0.112 | 0.035 | 0.15601 | 0.05123
0.074 | 0.018 | 0.1011 | 0.024 | 0.156 | 0.067 | 0.23661 | 0.089 | 0.074 | 0.01392 | 0.1011 | 0.04344 | 0.156 | 0.045 | 0.23661 | 0.05253
0.08 | 0.019 | 0.116 | 0.03 | 0.179 | 0.068 | 0.25421 | 0.103 | 0.08 | 0.01621 | 0.116 | 0.04426 | 0.179 | 0.059 | 0.25421 | 0.05523
0.085 | 0.021 | 0.149 | 0.036 | 0.209 | 0.072 | 0.28213 | 0.11 | 0.085 | 0.02667 | 0.149 | 0.04806 | 0.209 | 0.06 | 0.28213 | 0.08341
0.111 | 0.022 | 0.179 | 0.043 | 0.247 | 0.075 | 0.29556 | 0.145 | 0.111 | 0.04126 | 0.179 | 0.05546 | 0.247 | 0.065 | 0.29556 | 0.14062
0.126 | 0.023 | 0.196 | 0.047 | 0.277 | 0.081 | 0.352 | 0.202 | 0.126 | 0.05434 | 0.196 | 0.10121 | 0.277 | 0.14 | 0.352 | 0.19107
0.152 | 0.035 | 0.258 | 0.047 | 0.318 | 0.112 | 0.38029 | 0.245 | 0.152 | 0.07577 | 0.258 | 0.13088 | 0.318 | 0.184 | 0.38029 | 0.28997
0.224 | 0.052 | 0.298 | 0.065 | 0.395 | 0.143 | 0.47694 | 0.307 | 0.224 | 0.10694 | 0.298 | 0.14431 | 0.395 | 0.221 | 0.47694 | 0.45607
0.316 | 0.075 | 0.352 | 0.089 | 0.413 | 0.146 |  |  | 0.316 | 0.12567 | 0.352 | 0.15595 | 0.413 | 0.342
0.424 | 0.088 | 0.468 | 0.11 | 0.493 | 0.17 |  |  | 0.424 | 0.14774 | 0.468 | 0.18309 | 0.493 | 0.47

## Sheet1
LHCC-0 | LHCC-3 | Difference | LHCC-0 | LHCC-3 | Difference | LHCC-0 | LHCC-3 | Difference
0 | 0 | #DIV/0! | 0 | 0 | #DIV/0! | 0 | 0 | #DIV/0!
0.007 | 0.023 | 228.5714 | 0.00114 | 0.023 | 1917.544 | 0.03 | 0.09636 | 221.2
0.008 | 0.029 | 262.5 | 0.01648 | 0.035 | 112.3786 | 0.062 | 0.09746 | 57.19355
0.018 | 0.071 | 294.4444 | 0.03379 | 0.0486 | 43.82954 | 0.086 | 0.15601 | 81.40698
0.024 | 0.089 | 270.8333 | 0.04344 | 0.08558 | 97.00737 | 0.1011 | 0.23661 | 134.0356
0.03 | 0.103 | 243.3333 | 0.04426 | 0.09813 | 121.7126 | 0.116 | 0.25421 | 119.1466
0.036 | 0.11 | 205.5556 | 0.04806 | 0.13176 | 174.1573 | 0.149 | 0.28213 | 89.34899
0.043 | 0.145 | 237.2093 | 0.05546 | 0.2094 | 277.5694 | 0.179 | 0.29556 | 65.11732
0.047 | 0.202 | 329.7872 | 0.10121 | 0.27779 | 174.4689 | 0.196 | 0.352 | 79.59184
0.047 | 0.245 | 421.2766 | 0.13088 | 0.3505 | 167.8026 | 0.258 | 0.38029 | 47.39922
0.065 | 0.307 | 372.3077 | 0.14431 | 0.4992 | 245.922 | 0.298 | 0.47694 | 60.04698
|  | 286.5819 |  |  | 333.2392 |  |  | 95.4487